## Sheet1
Reference	Description	Left side, kg/m2	Cavity depth,mm	Stud	Resilient bar	Absorbing thickness, mm	Right side, kg/m2	Rw, dB		Board name	Thickness	Surface density, kg/m2
A206A198	2 no. 12.5 mm SoundBlock + 70mm Acoustud (25 mm apr) + 2 no. 12.5 mm SoundBlock	21.2	70	Acoustud	0	25	21.2	58		Gyproc WallBoard	9.5 mm	6.3
A206A291	2 no. 12.5 mm SoundBlock + 92mm Acoustud (50 mm apr) + 2 no. 12.5 mm SoundBlock	21.2	92	Acoustud	0	50	21.2	58			12.5 mm	8
A206A292	2 no. 12.5 mm SoundBlock + 92mm Acoustud (100 mm apr) + 2 no. 12.5 mm SoundBlock	21.2	92	Acoustud	0	100	21.2	59			15 mm	9.8
A206211	2 no. 15 mm SoundBlock +146mm C stud (25 mm apr) + 2 no. 15 mm SoundBlock	25.2	146	C-stud	0	25	25.2	58
A206243	2 no. 15 mm SoundBlock +146mm C stud (50 mm apr) + 2 no. 15 mm SoundBlock	25.2	146	C-stud	0	50	25.2	59		Gyproc plank (WallBoard)	19 mm	15
A206A179	2 no. 15 mm SoundBlock +146mm Acoustud + 2 no. 15 mm SoundBlock	25.2	146	Acoustud	0	0	25.2	59		Gyproc WallBoard TEN	12.5 mm	10
A206A243	2 no. 15 mm SoundBlock +146mm Acoustud (50 mm apr) + 2 no. 15 mm SoundBlock	25.2	146	Acoustud	0	50	25.2	61		Gyproc moisture resistant	12.5 mm	8.6
A206A255	2 no. 15 mm SoundBlock +146mm Acoustud (50 mm apr) + 2 no. 15 mm SoundBlock	25.2	146	Acoustud	0	150	25.2	61			15 mm	10.1
X606A007	1 no. 12.5 mm Rigidur H +1 no. 15 mm SoundBloc + 70 mm Acoustud (25 mm apr)+ 1 no. 15 mm SoundBloc + 1 no. 12.5 mm Rigidur H	27.6	70	Acoustud	0	25	27.6	58
X606A013	1 no. 12.5 mm Rigidur H +1 no. 15 mm SoundBloc + 146 mm Acoustud (25 mm apr)+ 1 no. 15 mm SoundBloc + 1 no. 12.5 mm Rigidur H	27.6	146	Acoustud	0	25	27.6	60
X606A013	1 no. 12.5 mm Rigidur H +1 no. 15 mm SoundBloc + 146 mm Acoustud (50 mm apr)+ 1 no. 15 mm SoundBloc + 1 no. 12.5 mm Rigidur H	27.6	146	Acoustud	0	50	27.6	62
A233007/027	2 no. 12.5 mm SoundBloc + 92 mm I Stud Staggered at 300 mm centres with 148 mm cavity (50 mm apr) + 2 no. 12.5 mm SoundBloc	21.2	148	Staggered I-stud	0	50	21.2	61
A233008/028	2 no. 15 mm SoundBloc + 92 mm I Stud Staggered at 300 mm centres with 148 mm cavity (50 mm apr) + 2 no. 15 mm SoundBloc	25.2	148	Staggered I-stud	0	50	25.2	62
A316008	2 no. 12.5 mm SoundBlock + 70mm C-stud (resi bar one side,50mm apr) + 2 no. 12.5 mm SoundBlock	21.2	75	C-stud	1	50	21.2	61		Gyproc FireLine	12.5 mm	9.8
A316012	2 no. 12.5 mm SoundBlock + 70mm C-stud (resi bar both sides,50mm apr) + 2 no. 12.5 mm SoundBlock	21.2	80	C-stud	2	50	21.2	62			15 mm	11.7
A316014	2 no. 12.5 mm SoundBlock + 92mm C-stud (resi bar one side,50mm apr) + 2 no. 12.5 mm SoundBlock	21.2	97	C-stud	1	50	21.2	61		Gyproc CoreBoard	19 mm	16
A316015	2 no. 12.5 mm SoundBlock + 70mm C-stud (resi bar both sides,50mm apr) + 2 no. 12.5 mm SoundBlock	21.2	102	C-stud	2	50	21.2	63		Gyproc SoundBoc	12.5 mm	10.6
A316016	2 no. 12.5 mm SoundBlock + 146 mm C-stud (resi bar one side,50mm apr) + 2 no. 12.5 mm SoundBlock	21.2	151	C-stud	1	50	21.2	62			15 mm	12.6
A316018	2 no. 12.5 mm SoundBlock + 146mm C-stud (resi bar both sides,50mm apr) + 2 no. 12.5 mm SoundBlock	21.2	156	C-stud	2	50	21.2	64		Gyproc SoundBloc F	15 mm	13.5
A316009	2 no. 15 mm SoundBlock + 70mm C-stud (resi bar one side,50mm apr) + 2 no. 15 mm SoundBlock	25.2	75	C-stud	1	50	25.2	62		Gyproc DuraLine	15 mm	13.9
A316013	2 no. 15 mm SoundBlock + 70mm C-stud (resi bar both sides,50mm apr) + 2 no. 15 mm SoundBlock	25.2	80	C-stud	2	50	25.2	65		Rigidur H	12.5 mm	15
A316017	2 no. 15 mm SoundBlock + 146mm C-stud (resi bar one side,50mm apr) + 2 no. 15 mm SoundBlock	25.2	151	C-stud	1	50	25.2	62			15.0 mm	18
A316019	2 no. 15 mm SoundBlock + 146mm C-stud (resi bar both sides,50mm apr) + 2 no. 15 mm SoundBlock	25.2	156	C-stud	2	50	25.2	65
A316011	1 no. 12.5 mm SoundBlock + 19 mm plank + 70mm C-stud (resi bar one side,50mm apr) + 1 no. 19 mm plank + 1 no. 12.5 mm SoundBlock	25.6	97	C-stud	1	50	25.6	63
A216001	1 no. 12.5 mm SoundBloc + 1 no. 19 mm Gyproc plank + 2 no. 50 C-stud braced at max. 1200 mm centres + 1 no. 19 mm Gyproc plank + 1 no. 12.5 mm SoundBloc	25.6	137	C-stud braced at 1200mm	0	25	25.6	61
A216009	2 no. 15 mm SoundBloc + 2 no. 50 C-stud braced at max. 1200 mm centres (50 mm apr) + 12 no. 15 mm SoundBloc	25.2	137	C-stud braced at 1200mm	0	50	25.2	62
A216011	2 no. 15 mm SoundBloc + 2 no. 50 C-stud braced at max. 1200 mm centres (75 mm apr) + 12 no. 15 mm SoundBloc	25.2	190	C-stud braced at 1200mm	0	75	25.2	63
A216002	1 no. 12.5 mm SoundBloc + 1 no. 19 mm Gyproc plank + 2 no. 50 C-stud braced at max. 1200 mm centres + 1 no. 19 mm Gyproc plank + 1 no. 12.5 mm SoundBloc	25.6	237	C-stud braced at 1200mm	0	25	25.6	62
A216008	2 no. 15 mm SoundBloc + 2 no. 50 C-stud braced at max. 1200 mm centres (75 mm apr) + 12 no. 15 mm SoundBloc	25.2	237	C-stud braced at 1200mm	0	25	25.2	63
A216014	2 no. 15 mm SoundBloc + 48 mm twin I stud separated completely (50 mm apr, 140 mm cavity) + 2 no. 15 mm SoundBloc	25.2	140	Twin I stud